## Sheet1
| Label | Area | Mean | Min | Max | X | Y | Perim. | Major | Minor | Angle | Circ. | AR | Round | Solidity
1 | 200810_gelatin_0304_60x_60min-120min_10sec_timelapse002_XY5_T004.tif:0488-0174 | 1573.477 | 13856.127 | 9269 | 20042 | 35.431 | 99.564 | 142.838 | 46.168 | 43.394 | 10.113 | 0.969 | 1.064 | 0.94 | 1
2 | 200810_gelatin_0304_60x_60min-120min_10sec_timelapse002_XY5_T004.tif:0412-0309 | 555.81 | 14168.91 | 11520 | 17230 | 63.765 | 84.735 | 86.685 | 28.847 | 24.533 | 9.682 | 0.929 | 1.176 | 0.85 | 1
3 | 200810_gelatin_0304_60x_60min-120min_10sec_timelapse002_XY5_T004.tif:0373-0438 | 555.479 | 14389.07 | 11123 | 17827 | 89.111 | 75.837 | 85.236 | 27.475 | 25.742 | 83.583 | 0.961 | 1.067 | 0.937 | 1
4 | 200810_gelatin_0304_60x_60min-120min_10sec_timelapse002_XY5_T004.tif:0243-0531 | 492.014 | 14873.055 | 10785 | 16980 | 108.15 | 48.926 | 80.075 | 25.184 | 24.875 | 125.178 | 0.964 | 1.012 | 0.988 | 1
5 | 200810_gelatin_0304_60x_60min-120min_10sec_timelapse002_XY5_T004.tif:0256-0427 | 463.472 | 14221.753 | 11468 | 17453 | 86.862 | 51.872 | 78.771 | 24.915 | 23.685 | 92.666 | 0.939 | 1.052 | 0.951 | 0.992
6 | 200810_gelatin_0304_60x_60min-120min_10sec_timelapse002_XY5_T004.tif:0366-0666 | 518.651 | 14529.207 | 10566 | 17370 | 135.528 | 74.497 | 82.236 | 26.147 | 25.256 | 176.234 | 0.964 | 1.035 | 0.966 | 1
7 | 200810_gelatin_0304_60x_60min-120min_10sec_timelapse002_XY5_T004.tif:0339-0564 | 223.119 | 14253.656 | 10358 | 16355 | 114.964 | 68.224 | 55.4 | 19.291 | 14.726 | 146.018 | 0.914 | 1.31 | 0.763 | 1
8 | 200810_gelatin_0304_60x_60min-120min_10sec_timelapse002_XY5_T004.tif:0247-0081 | 355.434 | 13665.721 | 10559 | 16715 | 16.768 | 50.114 | 68.528 | 22.591 | 20.032 | 132.776 | 0.951 | 1.128 | 0.887 | 1
9 | 200810_gelatin_0304_60x_60min-120min_10sec_timelapse002_XY5_T004.tif:0317-0103 | 107.914 | 13292.419 | 9197 | 15377 | 20.989 | 64.202 | 37.843 | 12.051 | 11.402 | 61.24 | 0.947 | 1.057 | 0.946 | 1.004
10 | 200810_gelatin_0304_60x_60min-120min_10sec_timelapse002_XY5_T004.tif:0350-0147 | 157.75 | 13526.097 | 10252 | 16113 | 29.774 | 71.167 | 45.822 | 14.492 | 13.86 | 57.468 | 0.944 | 1.046 | 0.956 | 1
11 | 200810_gelatin_0304_60x_60min-120min_10sec_timelapse002_XY5_T004.tif:0082-0355 | 295.408 | 14367.779 | 11200 | 16322 | 72.22 | 16.119 | 62.659 | 20.1 | 18.712 | 172.296 | 0.946 | 1.074 | 0.931 | 0.999
12 | 200810_gelatin_0304_60x_60min-120min_10sec_timelapse002_XY5_T004.tif:0160-0413 | 202.821 | 14623.837 | 11948 | 17331 | 83.967 | 32.766 | 51.731 | 16.457 | 15.692 | 39.5 | 0.952 | 1.049 | 0.953 | 1.001
13 | 200810_gelatin_0304_60x_60min-120min_10sec_timelapse002_XY5_T004.tif:0114-0498 | 154.311 | 13831.061 | 10856 | 15824 | 101.094 | 23.005 | 45.618 | 15.628 | 12.572 | 80.652 | 0.932 | 1.243 | 0.804 | 1
14 | 200810_gelatin_0304_60x_60min-120min_10sec_timelapse002_XY5_T004.tif:0308-0787 | 393.67 | 15172.656 | 11499 | 17698 | 160.729 | 62.1 | 75.212 | 26.882 | 18.646 | 146.839 | 0.875 | 1.442 | 0.694 | 0.985
15 | 200810_gelatin_0304_60x_60min-120min_10sec_timelapse002_XY5_T004.tif:0403-0784 | 631.619 | 14796.349 | 11249 | 17419 | 159.366 | 82.259 | 92.23 | 32.584 | 24.681 | 145.651 | 0.933 | 1.32 | 0.757 | 1
16 | 200810_gelatin_0304_60x_60min-120min_10sec_timelapse002_XY5_T004.tif:0461-0895 | 395.658 | 15006.564 | 12384 | 18406 | 182.163 | 93.745 | 71.808 | 24.02 | 20.973 | 154.367 | 0.964 | 1.145 | 0.873 | 1.001
17 | 200810_gelatin_0304_60x_60min-120min_10sec_timelapse002_XY5_T004.tif:0378-0906 | 428.674 | 14780.014 | 11690 | 16995 | 183.248 | 77.64 | 79.566 | 30.034 | 18.173 | 133.433 | 0.851 | 1.653 | 0.605 | 1
18 | 200810_gelatin_0304_60x_60min-120min_10sec_timelapse002_XY5_T004.tif:0450-0608 | 278.009 | 13914.343 | 9621 | 16499 | 123.558 | 91.486 | 60.435 | 20.549 | 17.226 | 136.696 | 0.957 | 1.193 | 0.838 | 1.001
19 | 200810_gelatin_0304_60x_60min-120min_10sec_timelapse002_XY5_T004.tif:0579-0317 | 560.823 | 14317.711 | 11027 | 17853 | 64.966 | 119.098 | 88.803 | 28.61 | 24.958 | 70.364 | 0.894 | 1.146 | 0.872 | 0.986
20 | 200810_gelatin_0304_60x_60min-120min_10sec_timelapse002_XY5_T004.tif:0627-0200 | 190.6 | 14628.362 | 8945 | 18457 | 40.542 | 127.321 | 51.19 | 16.57 | 14.645 | 39.982 | 0.914 | 1.131 | 0.884 | 1.001
21 | 200810_gelatin_0304_60x_60min-120min_10sec_timelapse002_XY5_T004.tif:0712-0310 | 725.739 | 14584.089 | 12166 | 16630 | 63.404 | 144.858 | 99.001 | 36.191 | 25.532 | 2.32 | 0.93 | 1.417 | 0.705 | 1.001
22 | 200810_gelatin_0304_60x_60min-120min_10sec_timelapse002_XY5_T004.tif:0479-0372 | 122.289 | 13702.351 | 10281 | 17196 | 75.605 | 97.744 | 40.652 | 13.893 | 11.207 | 160.864 | 0.93 | 1.24 | 0.807 | 1
23 | 200810_gelatin_0304_60x_60min-120min_10sec_timelapse002_XY5_T004.tif:0497-0459 | 321.174 | 12814.235 | 9782 | 14740 | 93.045 | 100.544 | 66.167 | 22.895 | 17.861 | 117.494 | 0.922 | 1.282 | 0.78 | 0.999
24 | 200810_gelatin_0304_60x_60min-120min_10sec_timelapse002_XY5_T004.tif:0295-0306 | 720.105 | 14001.591 | 11413 | 17078 | 62.433 | 60.163 | 97.997 | 34.374 | 26.673 | 2.233 | 0.942 | 1.289 | 0.776 | 1
25 | 200810_gelatin_0304_60x_60min-120min_10sec_timelapse002_XY5_T004.tif:0274-0635 | 295.987 | 14716.723 | 12056 | 17630 | 128.262 | 56.637 | 64.803 | 23.002 | 16.384 | 161.019 | 0.886 | 1.404 | 0.712 | 0.999
26 | 200810_gelatin_0304_60x_60min-120min_10sec_timelapse002_XY5_T004.tif:0540-1017 | 276.434 | 14507.984 | 9693 | 17566 | 206.96 | 109.693 | 60.442 | 18.902 | 18.621 | 14.654 | 0.951 | 1.015 | 0.985 | 1
27 | 200810_gelatin_0304_60x_60min-120min_10sec_timelapse002_XY5_T004.tif:0453-1005 | 251.372 | 14457.972 | 11638 | 16376 | 204.867 | 92.812 | 58.75 | 19.831 | 16.139 | 147.427 | 0.915 | 1.229 | 0.814 | 1.001
28 | 200810_gelatin_0304_60x_60min-120min_10sec_timelapse002_XY5_T004.tif:0518-0830 | 436.007 | 14761.207 | 11513 | 17646 | 169.107 | 105.485 | 76.581 | 26.955 | 20.595 | 136.068 | 0.934 | 1.309 | 0.764 | 1
29 | 200810_gelatin_0304_60x_60min-120min_10sec_timelapse002_XY5_T004.tif:0559-0757 | 513.183 | 14795.848 | 10208 | 18807 | 154.652 | 113.054 | 83.904 | 29.8 | 21.926 | 127.476 | 0.916 | 1.359 | 0.736 | 0.994
30 | 200810_gelatin_0304_60x_60min-120min_10sec_timelapse002_XY5_T004.tif:0559-0580 | 529.505 | 11753.345 | 9534 | 13149 | 117.725 | 112.431 | 84.971 | 28.827 | 23.388 | 85.479 | 0.922 | 1.233 | 0.811 | 0.994
31 | 200810_gelatin_0304_60x_60min-120min_10sec_timelapse002_XY5_T004.tif:0559-0499 | 78.253 | 11290.215 | 10134 | 13477 | 101.438 | 113.794 | 32.442 | 10.249 | 9.722 | 44.392 | 0.934 | 1.054 | 0.949 | 0.999
32 | 200810_gelatin_0304_60x_60min-120min_10sec_timelapse002_XY5_T004.tif:0608-0671 | 370.471 | 13096.641 | 9925 | 16924 | 136.969 | 123.386 | 70.817 | 22.657 | 20.819 | 124.272 | 0.928 | 1.088 | 0.919 | 1.001
33 | 200810_gelatin_0304_60x_60min-120min_10sec_timelapse002_XY5_T004.tif:0710-0658 | 249.466 | 13026.428 | 11074 | 15374 | 133.622 | 142.923 | 59.746 | 18.896 | 16.809 | 84.981 | 0.878 | 1.124 | 0.89 | 0.992
34 | 200810_gelatin_0304_60x_60min-120min_10sec_timelapse002_XY5_T004.tif:0724-0570 | 341.473 | 12213.279 | 9933 | 15229 | 116.366 | 147.589 | 67.601 | 21.762 | 19.979 | 99.42 | 0.939 | 1.089 | 0.918 | 1
35 | 200810_gelatin_0304_60x_60min-120min_10sec_timelapse002_XY5_T004.tif:1144-0897 | 448.103 | 14444.731 | 12375 | 16553 | 182.575 | 232.594 | 76.667 | 24.263 | 23.515 | 12.05 | 0.958 | 1.032 | 0.969 | 1.001
36 | 200810_gelatin_0304_60x_60min-120min_10sec_timelapse002_XY5_T004.tif:1049-0888 | 512.023 | 14396.438 | 10595 | 16921 | 180.052 | 213.361 | 90.501 | 34.302 | 19.006 | 174.625 | 0.786 | 1.805 | 0.554 | 0.937
37 | 200810_gelatin_0304_60x_60min-120min_10sec_timelapse002_XY5_T004.tif:0962-0897 | 340.81 | 14877.834 | 12434 | 17052 | 182.289 | 196.069 | 69.363 | 24.105 | 18.002 | 142.656 | 0.89 | 1.339 | 0.747 | 1
38 | 200810_gelatin_0304_60x_60min-120min_10sec_timelapse002_XY5_T004.tif:0958-0990 | 317.653 | 14912.209 | 11777 | 17720 | 201.866 | 193.959 | 66.223 | 20.681 | 19.556 | 108.447 | 0.91 | 1.058 | 0.946 | 0.989
39 | 200810_gelatin_0304_60x_60min-120min_10sec_timelapse002_XY5_T004.tif:1060-1006 | 108.784 | 14126.853 | 10861 | 17165 | 204.561 | 216.058 | 38.299 | 12.231 | 11.325 | 100.922 | 0.932 | 1.08 | 0.926 | 0.999
40 | 200810_gelatin_0304_60x_60min-120min_10sec_timelapse002_XY5_T004.tif:1085-0785 | 108.287 | 14929.815 | 11604 | 17762 | 159.901 | 220.687 | 37.84 | 12.038 | 11.453 | 97.846 | 0.95 | 1.051 | 0.951 | 1.002
41 | 200810_gelatin_0304_60x_60min-120min_10sec_timelapse002_XY5_T004.tif:1048-0740 | 106.092 | 14666.046 | 12593 | 16994 | 150.448 | 213.285 | 37.847 | 11.825 | 11.424 | 115.995 | 0.931 | 1.035 | 0.966 | 0.995
42 | 200810_gelatin_0304_60x_60min-120min_10sec_timelapse002_XY5_T004.tif:0964-0699 | 455.725 | 14605.394 | 12398 | 16886 | 142.002 | 195.829 | 77.583 | 24.921 | 23.284 | 125.449 | 0.951 | 1.07 | 0.934 | 1.001
43 | 200810_gelatin_0304_60x_60min-120min_10sec_timelapse002_XY5_T004.tif:1004-0617 | 264.794 | 14943.372 | 9704 | 16574 | 125.181 | 203.914 | 60.037 | 20.344 | 16.572 | 108.715 | 0.923 | 1.228 | 0.815 | 1.001
44 | 200810_gelatin_0304_60x_60min-120min_10sec_timelapse002_XY5_T004.tif:0966-0495 | 820.894 | 14652.551 | 12218 | 16606 | 100.902 | 196.285 | 109.058 | 39.295 | 26.598 | 136.268 | 0.867 | 1.477 | 0.677 | 0.975
45 | 200810_gelatin_0304_60x_60min-120min_10sec_timelapse002_XY5_T004.tif:0963-0380 | 127.302 | 14846.263 | 11736 | 17509 | 77.346 | 195.712 | 41.015 | 13.122 | 12.352 | 97.095 | 0.951 | 1.062 | 0.941 | 0.997
46 | 200810_gelatin_0304_60x_60min-120min_10sec_timelapse002_XY5_T004.tif:1024-0418 | 145.943 | 14376.681 | 11156 | 16921 | 84.763 | 207.925 | 44.739 | 14.665 | 12.671 | 101.263 | 0.916 | 1.157 | 0.864 | 1
47 | 200810_gelatin_0304_60x_60min-120min_10sec_timelapse002_XY5_T004.tif:1083-0404 | 110.4 | 14044.617 | 11870 | 16247 | 82.342 | 220.345 | 38.22 | 12.023 | 11.692 | 41.539 | 0.95 | 1.028 | 0.972 | 1.006
48 | 200810_gelatin_0304_60x_60min-120min_10sec_timelapse002_XY5_T004.tif:1096-0512 | 662.067 | 14437.107 | 11878 | 18228 | 104.619 | 223.095 | 95.102 | 33.662 | 25.042 | 150.402 | 0.92 | 1.344 | 0.744 | 1
49 | 200810_gelatin_0304_60x_60min-120min_10sec_timelapse002_XY5_T004.tif:1113-0654 | 508.709 | 14707.131 | 11969 | 16657 | 132.944 | 226.272 | 81.463 | 26.729 | 24.232 | 138.415 | 0.963 | 1.103 | 0.907 | 1
50 | 200810_gelatin_0304_60x_60min-120min_10sec_timelapse002_XY5_T004.tif:0900-0592 | 424.822 | 14827.914 | 12845 | 16922 | 119.86 | 183.368 | 76.304 | 26.935 | 20.082 | 130.87 | 0.917 | 1.341 | 0.746 | 1
51 | 200810_gelatin_0304_60x_60min-120min_10sec_timelapse002_XY5_T004.tif:0799-0579 | 100.582 | 13630.84 | 11430 | 15574 | 117.586 | 162.492 | 36.827 | 11.504 | 11.132 | 82.225 | 0.932 | 1.033 | 0.968 | 1.003
52 | 200810_gelatin_0304_60x_60min-120min_10sec_timelapse002_XY5_T004.tif:0846-0633 | 134.8 | 15122.561 | 12889 | 20354 | 128.634 | 172.004 | 42.726 | 14.291 | 12.01 | 140.281 | 0.928 | 1.19 | 0.84 | 1.001
53 | 200810_gelatin_0304_60x_60min-120min_10sec_timelapse002_XY5_T004.tif:0757-0621 | 115.371 | 13744.734 | 10553 | 15583 | 126.406 | 154.047 | 40.072 | 14.355 | 10.233 | 98.768 | 0.903 | 1.403 | 0.713 | 0.998
54 | 200810_gelatin_0304_60x_60min-120min_10sec_timelapse002_XY5_T004.tif:0797-0692 | 438.948 | 14923.539 | 11771 | 17723 | 141.446 | 162.34 | 78.925 | 29.202 | 19.139 | 87.659 | 0.886 | 1.526 | 0.655 | 0.995
55 | 200810_gelatin_0304_60x_60min-120min_10sec_timelapse002_XY5_T004.tif:0814-0775 | 260.486 | 15932.098 | 12816 | 19956 | 157.57 | 165.482 | 58.647 | 19.575 | 16.943 | 98.207 | 0.952 | 1.155 | 0.866 | 1
56 | 200810_gelatin_0304_60x_60min-120min_10sec_timelapse002_XY5_T004.tif:0892-0810 | 315.872 | 14921.725 | 11544 | 17773 | 164.789 | 181.958 | 64.19 | 20.914 | 19.23 | 114.534 | 0.963 | 1.088 | 0.919 | 0.999
57 | 200810_gelatin_0304_60x_60min-120min_10sec_timelapse002_XY5_T004.tif:0810-0880 | 537.459 | 15507.295 | 11118 | 18656 | 179.281 | 164.836 | 83.682 | 26.839 | 25.497 | 166.998 | 0.964 | 1.053 | 0.95 | 1
58 | 200810_gelatin_0304_60x_60min-120min_10sec_timelapse002_XY5_T004.tif:0594-1095 | 459.247 | 14812.293 | 11656 | 17190 | 222.946 | 119.965 | 85.268 | 31.021 | 18.85 | 79.374 | 0.794 | 1.646 | 0.608 | 0.96
59 | 200810_gelatin_0304_60x_60min-120min_10sec_timelapse002_XY5_T004.tif:0619-0982 | 483.356 | 15260.041 | 10789 | 19697 | 199.937 | 125.72 | 80.881 | 28.452 | 21.631 | 157.748 | 0.929 | 1.315 | 0.76 | 0.999
60 | 200810_gelatin_0304_60x_60min-120min_10sec_timelapse002_XY5_T004.tif:0643-0851 | 288.448 | 15901.129 | 11206 | 23161 | 173.253 | 130.926 | 62.245 | 19.932 | 18.426 | 81.254 | 0.936 | 1.082 | 0.924 | 1
61 | 200810_gelatin_0304_60x_60min-120min_10sec_timelapse002_XY5_T004.tif:0680-0933 | 198.761 | 15552.893 | 11875 | 19697 | 189.698 | 138.571 | 50.823 | 16.202 | 15.619 | 118.521 | 0.967 | 1.037 | 0.964 | 1.001
62 | 200810_gelatin_0304_60x_60min-120min_10sec_timelapse002_XY5_T004.tif:0744-1041 | 980.839 | 15609.922 | 11449 | 21364 | 210.173 | 150.828 | 119.075 | 41.366 | 30.19 | 27.22 | 0.869 | 1.37 | 0.73 | 0.969
63 | 200810_gelatin_0304_60x_60min-120min_10sec_timelapse002_XY5_T004.tif:0782-1128 | 108.494 | 15403.312 | 11240 | 18877 | 229.787 | 159.472 | 37.795 | 12.158 | 11.362 | 97.031 | 0.954 | 1.07 | 0.935 | 0.999
64 | 200810_gelatin_0304_60x_60min-120min_10sec_timelapse002_XY5_T004.tif:1147-0430 | 266.658 | 13494.833 | 8001 | 15863 | 87.683 | 233.569 | 59.466 | 19.388 | 17.511 | 115.048 | 0.948 | 1.107 | 0.903 | 0.999
65 | 200810_gelatin_0304_60x_60min-120min_10sec_timelapse002_XY5_T004.tif:1285-0531 | 402.742 | 13606.497 | 8863 | 15649 | 107.629 | 261.795 | 72.839 | 23.212 | 22.091 | 155.118 | 0.954 | 1.051 | 0.952 | 0.999
66 | 200810_gelatin_0304_60x_60min-120min_10sec_timelapse002_XY5_T004.tif:1248-0591 | 70.631 | 14134.572 | 10940 | 17125 | 120.017 | 253.835 | 31.175 | 10.426 | 8.626 | 96.761 | 0.913 | 1.209 | 0.827 | 0.999
67 | 200810_gelatin_0304_60x_60min-120min_10sec_timelapse002_XY5_T004.tif:1233-0690 | 760.04 | 14319.025 | 9358 | 16525 | 141.191 | 250.855 | 101.214 | 33.907 | 28.54 | 151.748 | 0.932 | 1.188 | 0.842 | 1
68 | 200810_gelatin_0304_60x_60min-120min_10sec_timelapse002_XY5_T004.tif:1173-0789 | 261.811 | 14826.203 | 12519 | 17419 | 160.1 | 239.139 | 58.916 | 19.369 | 17.21 | 113.199 | 0.948 | 1.125 | 0.889 | 1
69 | 200810_gelatin_0304_60x_60min-120min_10sec_timelapse002_XY5_T004.tif:1363-0770 | 532.57 | 14594.162 | 12259 | 17861 | 155.95 | 277.256 | 83.882 | 27.429 | 24.721 | 142.583 | 0.951 | 1.11 | 0.901 | 1
70 | 200810_gelatin_0304_60x_60min-120min_10sec_timelapse002_XY5_T004.tif:1321-0845 | 169.349 | 14954.937 | 12109 | 17340 | 172.065 | 268.717 | 47.358 | 15.666 | 13.763 | 99.347 | 0.949 | 1.138 | 0.879 | 1
71 | 200810_gelatin_0304_60x_60min-120min_10sec_timelapse002_XY5_T004.tif:1228-0884 | 112.057 | 14586.182 | 12792 | 16487 | 179.996 | 249.837 | 38.797 | 12.15 | 11.743 | 145.553 | 0.936 | 1.035 | 0.966 | 1
72 | 200810_gelatin_0304_60x_60min-120min_10sec_timelapse002_XY5_T004.tif:1345-1009 | 445.493 | 14496.243 | 11448 | 16474 | 205.756 | 274.111 | 76.847 | 24.464 | 23.186 | 115.237 | 0.948 | 1.055 | 0.948 | 1
73 | 200810_gelatin_0304_60x_60min-120min_10sec_timelapse002_XY5_T004.tif:1182-1015 | 99.422 | 13866.588 | 12223 | 15503 | 206.58 | 241.202 | 36.8 | 12.113 | 10.451 | 35.856 | 0.923 | 1.159 | 0.863 | 1.002
74 | 200810_gelatin_0304_60x_60min-120min_10sec_timelapse002_XY5_T004.tif:1272-1317 | 638.662 | 13273.83 | 11264 | 15007 | 267.874 | 259.138 | 91.484 | 29.881 | 27.214 | 160.11 | 0.959 | 1.098 | 0.911 | 1
75 | 200810_gelatin_0304_60x_60min-120min_10sec_timelapse002_XY5_T004.tif:1049-1296 | 104.973 | 14006.884 | 11104 | 16296 | 264.268 | 213.833 | 37.656 | 12.083 | 11.061 | 75.392 | 0.93 | 1.092 | 0.915 | 0.999
76 | 200810_gelatin_0304_60x_60min-120min_10sec_timelapse002_XY5_T004.tif:1123-1324 | 74.401 | 14365.594 | 12328 | 15758 | 269.297 | 228.29 | 32.212 | 11.375 | 8.328 | 102.15 | 0.901 | 1.366 | 0.732 | 0.998
77 | 200810_gelatin_0304_60x_60min-120min_10sec_timelapse002_XY5_T004.tif:1180-1337 | 77.963 | 12941.042 | 9770 | 15083 | 272.129 | 240.411 | 32.243 | 10.82 | 9.174 | 70.073 | 0.942 | 1.179 | 0.848 | 0.999
78 | 200810_gelatin_0304_60x_60min-120min_10sec_timelapse002_XY5_T004.tif:1197-1390 | 177.137 | 13010.786 | 10231 | 15895 | 282.912 | 243.685 | 48.188 | 15.826 | 14.251 | 51.825 | 0.959 | 1.111 | 0.9 | 1
79 | 200810_gelatin_0304_60x_60min-120min_10sec_timelapse002_XY5_T004.tif:1425-1265 | 393.504 | 13401.041 | 10867 | 16494 | 257.262 | 290.533 | 72.493 | 23.45 | 21.366 | 19.904 | 0.941 | 1.098 | 0.911 | 0.989
80 | 200810_gelatin_0304_60x_60min-120min_10sec_timelapse002_XY5_T004.tif:1438-1374 | 414.548 | 13198.999 | 10699 | 15307 | 279.893 | 293.135 | 74.576 | 24.908 | 21.19 | 59.55 | 0.937 | 1.175 | 0.851 | 1
81 | 200810_gelatin_0304_60x_60min-120min_10sec_timelapse002_XY5_T004.tif:1543-0831 | 482.321 | 13981.129 | 12015 | 15814 | 169.422 | 314.58 | 79.464 | 26.499 | 23.175 | 14.537 | 0.96 | 1.143 | 0.875 | 1
82 | 200810_gelatin_0304_60x_60min-120min_10sec_timelapse002_XY5_T004.tif:1464-1015 | 852.295 | 14019.692 | 10479 | 15578 | 205.285 | 297.034 | 111.136 | 38.956 | 27.856 | 40.682 | 0.867 | 1.398 | 0.715 | 0.951
83 | 200810_gelatin_0304_60x_60min-120min_10sec_timelapse002_XY5_T004.tif:0833-1029 | 88.444 | 15521.325 | 12313 | 17579 | 209.315 | 169.773 | 34.946 | 11.058 | 10.183 | 157.89 | 0.91 | 1.086 | 0.921 | 1
84 | 200810_gelatin_0304_60x_60min-120min_10sec_timelapse002_XY5_T004.tif:0723-0419 | 74.194 | 13445.375 | 11362 | 15432 | 85.452 | 147.43 | 31.477 | 10.304 | 9.168 | 100.406 | 0.941 | 1.124 | 0.89 | 0.998
85 | 200810_gelatin_0304_60x_60min-120min_10sec_timelapse002_XY5_T004.tif:1134-1115 | 98.925 | 13739.919 | 12238 | 15239 | 227.022 | 231.07 | 36.661 | 11.721 | 10.746 | 47.688 | 0.925 | 1.091 | 0.917 | 0.997
86 | 200810_gelatin_0304_60x_60min-120min_10sec_timelapse002_XY5_T004.tif:1104-1071 | 86.539 | 14075.507 | 11869 | 15660 | 218.058 | 224.69 | 33.993 | 11.33 | 9.725 | 80.238 | 0.941 | 1.165 | 0.858 | 1
87 | 200810_gelatin_0304_60x_60min-120min_10sec_timelapse002_XY5_T004.tif:1460-0799 | 222.705 | 14159.474 | 11662 | 17029 | 162.522 | 297.226 | 54.283 | 17.502 | 16.201 | 160.15 | 0.95 | 1.08 | 0.926 | 1
88 | 200810_gelatin_0304_60x_60min-120min_10sec_timelapse002_XY5_T004.tif:1518-0715 | 92.835 | 13777.871 | 10850 | 17373 | 145.621 | 309.271 | 35.869 | 12.161 | 9.72 | 65.103 | 0.907 | 1.251 | 0.799 | 1
89 | 200810_gelatin_0304_60x_60min-120min_10sec_timelapse002_XY5_T004.tif:1533-1473 | 176.515 | 14199.884 | 10946 | 18103 | 299.899 | 311.894 | 49.254 | 16.916 | 13.286 | 113.972 | 0.914 | 1.273 | 0.785 | 1.001
90 | 200810_gelatin_0304_60x_60min-120min_10sec_timelapse002_XY5_T004.tif:1428-1477 | 406.222 | 12797.777 | 10356 | 16821 | 300.547 | 291.347 | 74.147 | 26.09 | 19.824 | 89.609 | 0.928 | 1.316 | 0.76 | 0.999
91 | 200810_gelatin_0304_60x_60min-120min_10sec_timelapse002_XY5_T004.tif:0138-0683 | 91.634 | 13935.864 | 9061 | 15091 | 139.104 | 28.291 | 35.511 | 11.756 | 9.924 | 162.814 | 0.913 | 1.185 | 0.844 | 1.002
92 | 200810_gelatin_0304_60x_60min-120min_10sec_timelapse002_XY5_T004.tif:0126-0604 | 114.087 | 13920.089 | 10202 | 16745 | 122.914 | 25.888 | 38.801 | 12.586 | 11.541 | 126.425 | 0.952 | 1.091 | 0.917 | 1.001
93 | 200810_gelatin_0304_60x_60min-120min_10sec_timelapse002_XY5_T004.tif:0204-0647 | 479.09 | 14477.686 | 10261 | 17630 | 132.615 | 41.086 | 82.159 | 30.545 | 19.971 | 154.258 | 0.892 | 1.529 | 0.654 | 1.002
94 | 200810_gelatin_0304_60x_60min-120min_10sec_timelapse002_XY5_T004.tif:0155-0548 | 120.301 | 14773.828 | 12253 | 17817 | 111.524 | 31.567 | 40.707 | 14.821 | 10.335 | 176.16 | 0.912 | 1.434 | 0.697 | 0.999